## Data
Unnamed: 0 | Essai | Unnamed: 2 | COMPOSITION | Unnamed: 4 | DW(%) | FB (%) | MASSES CORRESPONDANTES | Unnamed: 8 | Unnamed: 9 | Unnamed: 10 | ABSORPTION D'EAU | Unnamed: 12 | Unnamed: 13 | Unnamed: 14 | Unnamed: 15 | Absorption | Unnamed: 17 | Unnamed: 18 | FLEXION | Unnamed: 20 | Flexion (Mpa ) | COMPRESSION | Unnamed: 23 | Unnamed: 24 | Unnamed: 25 | Compression (Mpa) | ABRASION | Unnamed: 28 | Unnamed: 29 | Unnamed: 30 | Unnamed: 31 | ABRASION %
DATE fab ep |  |  | N° | SJ |  |  | SABLE(SJ) | DECHET(DW) | FIBRE(FB) | DATE réponse |  | N° | Mi | Mf | % AB |  |  | N° | CHARGE (KN) | CONTRAINTE(MPa) |  | CHARGE (KN) |  | CONTRAINTE(MPa)
2025-04-29 00:00:00 |  | C0 | SABLE NORMALISE | [6 empty] | 2025-05-27 00:00:00 | C0 | 1 | 527.3 | 536.4 | 0.01725773 | 1.681982 | C0 | 1 | 2.406 | 5.6390625 | 5.41171875 | 37.244 | 36.319 | 23.278 | 22.699 | 23.585
[12 empty] | 2 | 531 | 540 | 0.01694915 |  |  | 2 | 2.275 | 5.33203125 |  | 37.707 | 37.922 | 23.567 | 23.702
[12 empty] | 3 | 535.3 | 544 | 0.01625257 |  |  | 3 | 2.246 | 5.2640625 |  | 38.568 | 38.654 | 24.105 | 24.159
2025-04-29 00:00:00 | ESJ-DW 100-0 | C1 | 1 | 1 | 0 | 0 | 1350 | 0 | 0 | 2025-05-27 00:00:00 | C1 | 1 | 520.3 | 532 | 0.02248703 | 2.189035 | C1 | 1 | 1.752 | 4.10625 | 4.690625 | 27.417 | 28.579 | 17.135 | 17.862 | 17.80133
|  |  | 2 | 1 | 0 | 0 | 1350 | 0 | 0 |  |  | 2 | 523.3 | 534.8 | 0.02197592 |  |  | 2 | 2.005 | 4.69921875 |  | 27.772 | 25.985 | 17.357 | 16.241
|  |  | 3 | 1 | 0 | 0 | 1350 | 0 | 0 |  |  | 3 | 528.1 | 539.3 | 0.0212081 |  |  | 3 | 2.247 | 5.26640625 |  | 33.315 | 27.826 | 20.822 | 17.391
2025-04-29 00:00:00 | ESJ-DW 75-25 | C2 | 4 | 0.75 | 25 | 0 | 1012.5 | 337.5 | 0 | 2025-05-27 00:00:00 | C2 | 4 | 554.5 | 564.6 | 0.01821461 | 1.82663 | C2 | 4 | 2.362 | 5.5359375 | 5.4265625 | 36.695 | 38.353 | 22.935 | 23.971 | 22.89217
|  |  | 5 | 0.75 | 25 | 0 | 1012.5 | 337.5 | 0 |  |  | 5 | 546.3 | 556.4 | 0.01848801 |  |  | 5 | 2.244 | 5.259375 |  | 37.761 | 34.273 | 23.601 | 21.421
|  |  | 6 | 0.75 | 25 | 0 | 1012.5 | 337.5 | 0 |  |  | 6 | 552.6 | 562.6 | 0.01809627 |  |  | 6 | 2.34 | 5.484375 |  | 37.083 | 35.597 | 23.177 | 22.248
2025-05-06 00:00:00 | ESJ-DW 50-50 | C3 | 1 | 0.5 | 50 | 0 | 675 | 675 | 0 | 2025-06-03 00:00:00 | C3 | 1 | 566.1 | 584.2 | 0.03197315 | 3.802747 | C3 | 1 | 2.593 | 6.07734375 | 5.71640625 | 50.129 | 47.535 | 31.331 | 29.709 | 29.55567
|  |  | 2 | 0.5 | 50 | 0 | 675 | 675 | 0 |  |  | 2 | 562.2 | 580.9 | 0.03326218 |  |  | 2 | 2.549 | 5.97421875 |  | 46.189 | 46.405 | 28.868 | 29.003
|  |  | 3 | 0.5 | 50 | 0 | 675 | 675 | 0 |  |  | 3 | 552.9 | 572.9 | 0.03617291 |  |  | 3 | 2.175 | 5.09765625 |  | 45.544 | 47.933 | 28.465 | 29.958
2025-05-06 00:00:00 | ESJ-DW 25-75 | C4 | 1 | 0.25 | 75 | 0 | 337.5 | 1012.5 | 0 | 2025-06-03 00:00:00 | C4 | 1 | 547.5 | 565.6 | 0.03305936 | 3.302688 | C4 | 1 | 2.723 | 6.38203125 | 5.79296875 | 47.158 | 45.328 | 29.474 | 28.33 | 28.54667
|  |  | 2 | 0.25 | 75 | 0 | 337.5 | 1012.5 | 0 |  |  | 2 | 558.4 | 576.6 | 0.03259312 |  |  | 2 | 2.261 | 5.29921875 |  | 43.875 | 42.454 | 27.422 | 26.534
|  |  | 3 | 0.25 | 75 | 0 | 337.5 | 1012.5 | 0 |  |  | 3 | 562.4 | 581.2 | 0.03342817 |  |  | 3 | 2.431 | 5.69765625 |  | 45.527 | 49.505 | 28.579 | 30.941
2025-05-06 00:00:00 | ESJ-DW 0-100 | C5 | 1 | 0 | 100 | 0 | 0 | 1350 | 0 | 2025-06-03 00:00:00 | C5 | 1 | 570.9 | 589.9 | 0.03328078 | 3.284391 | C5 | 1 | 2.282 | 5.3484375 | 5.9625 | 50.366 | 50.914 | 31.479 | 31.821 | 32.49667
|  |  | 2 | 0 | 100 | 0 | 0 | 1350 | 0 |  |  | 2 | 569.7 | 587.4 | 0.03106898 |  |  | 2 | 2.888 | 6.76875 |  | 57.69 | 55.56 | 36.056 | 34.725
|  |  | 3 | 0 | 100 | 0 | 0 | 1350 | 0 |  |  | 3 | 561.7 | 580.9 | 0.03418195 |  |  | 3 | 2.462 | 5.7703125 |  | 48.805 | 48.633 | 30.503 | 30.396
FIBRE 15mm
|  |  | COMPOSITION |  |  |  | MASSES CORRESPONDANTES |  |  |  | ABSORPTION D'EAU | [7 empty] | FLEXION |  |  | COMPRESSION
DATE fab ep |  |  | N° | SJ |  |  | SABLE(SJ) | DECHET(DW) | FIBRE(FB) | DATE réponse |  | N° | Mi | Mf | % AB |  |  | N° | [9 empty] | N° | Mi (g) | Mf (g) | % perte
2025-05-29 00:00:00 | ESJ-DW 100-0-1/2 | F1/15 | 1 | 1 | 0 | 0.5 | 1350 | 0 | 6.6 | 2025-06-26 00:00:00 | F1/15 | 1 | 499.6 | 513.6 | 0.02802242 | 2.873701 | F1/15 | 1 | 1.462 | 3.4265625 | 4.13046875 | 27.072 | 31.938 | 16.92 | 19.961 | 20.43517 | F1/15 | 1 | 551.88 | 542.08 | 0.01775748 | 1.716268
|  |  | 2 | 1 | 0 | 0.5 | 1350 | 0 | 6.6 |  |  | 2 | 525.7 | 540.5 | 0.02815294 |  |  | 2 | 1.977 | 4.63359375 |  | 34.812 | 32.4 | 21.757 | 20.25 |  |  | 2 | 550.02 | 538.87 | 0.02027199
|  |  | 3 | 1 | 0 | 0.5 | 1350 | 0 | 6.6 |  |  | 3 | 532.7 | 548.7 | 0.03003567 |  |  | 3 | 1.848 | 4.33125 |  | 38.73 | 31.227 | 24.206 | 19.517 |  |  | 3 | 548.35 | 540.97 | 0.01345856
2025-05-29 00:00:00 | ESJ-DW 75-25-1/2 | F2/15 | 4 | 0.75 | 25 | 0.5 | 1012.5 | 337.5 | 5.82 | 2025-06-26 00:00:00 | F2/15 | 1 | 527.1 | 542.8 | 0.02978562 | 2.934684 | F2/15 | 1 | 2.215 | 5.19140625 | 4.88828125 | 38.773 | 29.774 | 24.233 | 18.609 | 23.1455 | F2/15 | 1 | 546.91 | 544.81 | 0.003839754 | 0.3427795
|  |  | 5 | 0.75 | 25 | 0.5 | 1012.5 | 337.5 | 5.82 |  |  | 2 | 532.6 | 547.7 | 0.02835148 |  |  | 2 | 1.981 | 4.64296875 |  | 34.241 | 37.89 | 21.401 | 23.681 |  |  | 2 | 551.84 | 550.1 | 0.003153088
|  |  | 6 | 0.75 | 25 | 0.5 | 1012.5 | 337.5 | 5.82 |  |  | 3 | 538.4 | 554.5 | 0.02990342 |  |  | 3 | 2.061 | 4.83046875 |  | 40.646 | 40.872 | 25.404 | 25.545 |  |  | 3 | 553.1 | 551.28 | 0.003290544
2025-05-29 00:00:00 | ESJ-DW 50-50-1/2 | F3/15 | 1 | 0.5 | 50 | 0.5 | 675 | 675 | 6.24 | 2025-06-26 00:00:00 | F3/15 | 4 | 535.3 | 551.2 | 0.02970297 | 2.947435 | F3/15 | 4 | 2.445 | 5.73046875 | 5.29921875 | 40.495 | 37.976 | 25.309 | 23.735 | 22.15083 | F3/15 | 4 | 543.1 | 541.97 | 0.002080648 | 0.1753209
|  |  | 2 | 0.5 | 50 | 0.5 | 675 | 675 | 6.24 |  |  | 5 | 535.4 | 550.5 | 0.02820321 |  |  | 5 | 2.046 | 4.7953125 |  | 37.955 | 30.517 | 23.722 | 19.073 |  |  | 5 | 559.25 | 558.24 | 0.00180599
|  |  | 3 | 0.5 | 50 | 0.5 | 675 | 675 | 6.24 |  |  | 6 | 524.3 | 540.3 | 0.03051688 |  |  | 6 | 2.292 | 5.371875 |  | 33.961 | 31.744 | 21.226 | 19.84 |  |  | 6 | 560.82 | 560.05 | 0.00137299
2025-05-29 00:00:00 | ESJ-DW 25-75 | F4/15 | 1 | 0.25 | 75 | 0.5 | 337.5 | 1012.5 | 6.66 | 2025-06-26 00:00:00 | F4/15 | 1 | 527.9 | 543.7 | 0.02992991 | 2.685 | F4/15 | 1 | 2.383 | 5.58515625 | 5.43125 | 33.122 | 33.014 | 20.701 | 20.634 | 20.608 | F4/15 | 1 | 552.5 | 551.68 | 0.001484163 | 0.1663979
|  |  | 2 | 0.25 | 75 | 0.5 | 337.5 | 1012.5 | 6.66 |  |  | 2 | 533.3 | 548.7 | 0.0288768 |  |  | 2 | 2.237 | 5.24296875 |  | 32.099 | 32.605 | 20.062 | 20.378 |  |  | 2 | 565.15 | 564.32 | 0.001468637
|  |  | 3 | 0.25 | 75 | 0.5 | 337.5 | 1012.5 | 6.66 |  |  | 3 | 524.3 | 535.7 | 0.02174328 |  |  | 3 | 2.332 | 5.465625 |  | 31.787 | 35.21 | 19.867 | 22.006 |  |  | 3 | 559.06 | 557.92 | 0.002039137
2025-06-03 00:00:00 | ESJ-DW 0-100 | F5/15 | 1 | 0 | 100 | 0.5 | 0 | 1350 | 7.08 | 2025-09-01 00:00:00 | F5/15 | 1 | 514 | 541.9 | 0.05428016 | 5.459357 | F5/15 | 1 | 2.221 | 5.20546875 | 5.2796875 | 32.82 | 38.568 | 20.513 | 24.105 | 21.38367 | F5/15 | 1 | 498.59 | 496.5 | 0.004191821 | 0.3604191
|  |  | 2 | 0 | 100 | 0.5 | 0 | 1350 | 7.08 |  |  | 2 | 507.7 | 535.5 | 0.05475675 |  |  | 2 | 2.352 | 5.5125 |  | 31.367 | 30.581 | 19.604 | 19.113 |  |  | 2 | 527.35 | 525.42 | 0.003659808
|  |  | 3 | 0 | 100 | 0.5 | 0 | 1350 | 7.08 |  |  | 3 | 513.3 | 541.4 | 0.05474381 |  |  | 3 | 2.185 | 5.12109375 |  | 38.213 | 33.735 | 23.883 | 21.084 |  |  | 3 | 513.35 | 511.83 | 0.002960943
2025-06-16 00:00:00 | ESJ-DW 100-0-1 | G1/15 | 1 | 1 | 0 | 1 | 1350 | 0 | 10.8 | 2025-07-14 00:00:00 | G1/15 | 1 | 544.4 | 562.9 | 0.03398237 | 3.218959 | G1/15 | 1 | 2.335 | 5.47265625 | 5.19453125 | 38.654 | 39.483 | 24.159 | 24.677 | 24.18467 | G1/15 | 1 | 553.02 | 547.62 | 0.009764565 | 0.9066794
|  |  | 2 | 1 | 0 | 1 | 1350 | 0 | 10.8 |  |  | 2 | 544.1 | 561.2 | 0.03142805 |  |  | 2 | 1.857 | 4.35234375 |  | 34.887 | 37.115 | 21.804 | 23.197 |  |  | 2 | 514.28 | 509.5 | 0.009294548
|  |  | 3 | 1 | 0 | 1 | 1350 | 0 | 10.8 |  |  | 3 | 545.6 | 562.6 | 0.03115836 |  |  | 3 | 2.457 | 5.75859375 |  | 43.229 | 38.805 | 27.018 | 24.253 |  |  | 3 | 523.26 | 519 | 0.008141268
2025-06-16 00:00:00 | ESJ-DW 75-25-1 | G2/15 | 4 | 0.75 | 25 | 1 | 1012.5 | 337.5 | 11.65 | 2025-07-14 00:00:00 | G2/15 | 1 | 533.7 | 553.3 | 0.03672475 | 3.401493 | G2/15 | 1 | 2.325 | 5.44921875 | 5.3640625 | 37.621 | 37.072 | 23.513 | 23.17 | 25.38917 | G2/15 | 1 | 539.13 | 536.67 | 0.004562907 | 0.5318763
|  |  | 5 | 0.75 | 25 | 1 | 1012.5 | 337.5 | 11.65 |  |  | 2 | 541.7 | 559.6 | 0.03304412 |  |  | 2 | 2.301 | 5.39296875 |  | 39.817 | 43.477 | 24.886 | 27.173 |  |  | 2 | 545.54 | 542.27 | 0.005994061
|  |  | 6 | 0.75 | 25 | 1 | 1012.5 | 337.5 | 11.65 |  |  | 3 | 542.2 | 559.7 | 0.03227591 |  |  | 3 | 2.24 | 5.25 |  | 40.205 | 45.544 | 25.128 | 28.465 |  |  | 3 | 524.14 | 521.31 | 0.005399321
2025-06-16 00:00:00 | ESJ-DW 50-50-1 | G3/15 | 1 | 0.5 | 50 | 1 | 675 | 675 | 12.5 | 2025-07-14 00:00:00 | G3/15 | 1 | 518.2 | 540.8 | 0.0436125 | 4.47612 | G3/15 | 1 | 1.841 | 4.31484375 | 4.4484375 | 34.064 | 42.325 | 21.293 | 26.453 | 16.92783 | G3/15 | 1 | 5254.8 | 522.85 | 0.009005005 | 0.6438757
|  |  | 2 | 0.5 | 50 | 1 | 675 | 675 | 12.5 |  |  | 2 | 495.9 | 518.3 | 0.0451704 |  |  | 2 | 1.925 | 4.51171875 |  | 22.088 | 32.799 | 13.805 | 20.499 |  |  | 2 | 525.1 | 522.74 | 0.004494382
|  |  | 3 | 0.5 | 50 | 1 | 675 | 675 | 12.5 |  |  | 3 | 492.3 | 514.7 | 0.04550071 |  |  | 3 | 1.928 | 4.51875 |  | 20.291 | 31.227 | 12,,682 | 19.517 |  |  | 3 | 515.74 | 512.74 | 0.005816884
2025-06-16 00:00:00 | ESJ-DW 25-75-1 | G4/15 | 1 | 0.25 | 75 | 1 | 337.5 | 1012.5 | 13.33 | 2025-07-14 00:00:00 | G4/15 | 4 | 495.2 | 520.1 | 0.05028271 | 4.739244 | G4/15 | 4 | 1.935 | 4.53515625 | 4.925 | 24.424 | 30.571 | 15.565 | 19.107 | 17.49717 | G4/15 | 4 | 508.44 | 505.18 | 0.006411769 | 0.7667896
|  |  | 2 | 0.25 | 75 | 1 | 337.5 | 1012.5 | 13.33 |  |  | 5 | 502.2 | 525.5 | 0.04639586 |  |  | 5 | 2.226 | 5.2171875 |  | 23.628 | 28.708 | 14.767 | 17.943 |  |  | 5 | 508.13 | 503.25 | 0.009603842
|  |  | 3 | 0.25 | 75 | 1 | 337.5 | 1012.5 | 13.33 |  |  | 6 | 514.3 | 537.7 | 0.04549874 |  |  | 6 | 2.143 | 5.02265625 |  | 25.102 | 35.059 | 15.689 | 21.912 |  |  | 6 | 496.56 | 493.09 | 0.006988078
2025-06-19 00:00:00 | ESJ-DW 0-100-1 | G5/15 | 1 | 0 | 100 | 1 | 0 | 1350 | 14.17 | 2025-07-17 00:00:00 | G5/15 | 1 | 468.8 | 500 | 0.0665529 | 6.606609 | G5/15 | 1 | 1.554 | 3.6421875 | 3.721875 | 25.242 | 17.912 | 15.776 | 11.195 | 12.12667 | G5/15 | 1 | 498.3 | 495.6 | 0.005418423 | 0.599585
|  |  | 2 | 0 | 100 | 1 | 0 | 1350 | 14.17 |  |  | 2 | 468.2 | 498 | 0.06364801 |  |  | 2 | 1.649 | 3.86484375 |  | 18.181 | 21.141 | 11.363 | 13.213 |  |  | 2 | 501.7 | 498.7 | 0.005979669
|  |  | 3 | 0 | 100 | 1 | 0 | 1350 | 14.17 |  |  | 3 | 455.9 | 486.9 | 0.06799737 |  |  | 3 | 1.561 | 3.65859375 |  | 13.961 | 19.977 | 8.726 | 12.487 |  |  | 3 | 500.8 | 497.5 | 0.006589457
2025-06-23 00:00:00 | ESJ-DW 100-0-1,5 | H1/15 | 1 | 1 | 0 | 1.5 | 1350 | 0 | 16.22 | 2025-07-21 00:00:00 | H1/15 | 1 | 522.4 | 542.5 | 0.03847626 | 3.796089 | H1/15 | 1 | 1.917 | 4.49296875 | 4.70859375 | 28.321 | 32.476 | 17.7 | 20.297 | 18.9045 | H1/15 | 1 | 510 | 507.2 | 0.005490196 | 0.4382146
|  |  | 2 | 1 | 0 | 1.5 | 1350 | 0 | 16.22 |  |  | 2 | 512.4 | 531.6 | 0.03747073 |  |  | 2 | 1.866 | 4.3734375 |  | 31.022 | 26.921 | 19.389 | 16.826 |  |  | 2 | 522 | 519.8 | 0.004214559
|  |  | 3 | 1 | 0 | 1.5 | 1350 | 0 | 16.22 |  |  | 3 | 519.3 | 539 | 0.03793568 |  |  | 3 | 2.244 | 5.259375 |  | 33.466 | 29.279 | 20.916 | 18.299 |  |  | 3 | 523 | 521.2 | 0.003441683
2025-06-23 00:00:00 | ESJ-DW 75-25-1,5 | H2/15 | 4 | 0.75 | 25 | 1.5 | 1012.5 | 337.5 | 17.5 | 2025-07-21 00:00:00 | H2/15 | 1 | 535.4 | 555.8 | 0.03810235 | 3.703224 | H2/15 | 1 | 2.402 | 5.6296875 | 5.35 | 35.845 | 39.429 | 22.403 | 24.643 | 23.73733 | H2/15 | 1 | 500 | 498.2 | 0.0036 | 0.299344
|  |  | 5 | 0.75 | 25 | 1.5 | 1012.5 | 337.5 | 17.5 |  |  | 2 | 542.1 | 561.9 | 0.03652463 |  |  | 2 | 2.288 | 5.3625 |  | 33.724 | 37.998 | 21.078 | 23.749 |  |  | 2 | 499.3 | 498 | 0.002603645
|  |  | 6 | 0.75 | 25 | 1.5 | 1012.5 | 337.5 | 17.5 |  |  | 3 | 548.4 | 568.4 | 0.03646973 |  |  | 3 | 2.158 | 5.0578125 |  | 39.591 | 41.292 | 24.744 | 25.807 |  |  | 3 | 504.2 | 502.8 | 0.002776676
2025-07-18 00:00:00 | ESJ-DW 50-50-1,5 | H3/15 | 1 | 0.5 | 50 | 1.5 | 675 | 675 | 18.74 | 2025-08-15 00:00:00 | H3/15 | 1 | 537.04 | 556.8 | 0.03679428 | 3.657282 | H3/15 | 1 | 2.542 | 5.9578125 | 5.8265625 | 40.753 | 46.588 | 25.471 | 29.117 | 27.056 | H3/15 | 1 | 487.1 | 485.2 | 0.003900636 | 0.2609278
|  |  | 2 | 0.5 | 50 | 1.5 | 675 | 675 | 18.74 |  |  | 2 | 552.7 | 571.7 | 0.0343767 |  |  | 2 | 2.407 | 5.64140625 |  | 43.326 | 45.501 | 27.077 | 28.438 |  |  | 2 | 480.8 | 479.7 | 0.002287854
|  |  | 3 | 0.5 | 50 | 1.5 | 675 | 675 | 18.74 |  |  | 3 | 537 | 557.7 | 0.03854749 |  |  | 3 | 2.509 | 5.88046875 |  | 38.601 | 44.973 | 24.125 | 28.108 |  |  | 3 | 488 | 487.2 | 0.001639344
2025-07-18 00:00:00 | ESJ-DW 25-75-1,5 | H4/15 | 1 | 0.25 | 75 | 1.5 | 337.5 | 1012.5 | 20 | 2025-08-15 00:00:00 | H4/15 | 1 | 544.7 | 564.1 | 0.03561594 | 3.430063 | H4/15 | 1 | 2.629 | 6.16171875 | 6.203125 | 44.155 | 45.694 | 27.597 | 28.559 | 27.54067 | H4/15 | 1 | 468.2 | 467.3 | 0.001922255 | 0.2532591
|  |  | 2 | 0.25 | 75 | 1.5 | 337.5 | 1012.5 | 20 |  |  | 2 | 557.7 | 576.16 | 0.03310023 |  |  | 2 | 2.752 | 6.45 |  | 43.617 | 47.374 | 27.26 | 29.608 |  |  | 2 | 491.9 | 490.2 | 0.003455987
|  |  | 3 | 0.25 | 75 | 1.5 | 337.5 | 1012.5 | 20 |  |  | 3 | 551.4 | 570.25 | 0.03418571 |  |  | 3 | 2.559 | 5.99765625 |  | 42.497 | 41.055 | 26.561 | 25.659 |  |  | 3 | 495.6 | 494.5 | 0.002219532
2025-07-18 00:00:00 | ESJ-DW 0-100-2 | H5/15 | 1 | 0 | 100 | 1.5 | 0 | 1350 | 21.26 | 2025-08-15 00:00:00 | H5/15 | 4 | 498.3 | 522 | 0.04756171 | 4.837589 | H5/15 | 4 | 1.853 | 4.34296875 | 3.75859375 | 30.592 | 29.44 | 19.12 | 18.4 | 14.90067 | H5/15 | 4 | 428 | 427.4 | 0.001401869 | 0.2180736
|  |  | 2 | 0 | 100 | 1.5 | 0 | 1350 | 21.26 |  |  | 5 | 482.9 | 505 | 0.04576517 |  |  | 5 | 1.793 | 4.20234375 |  | 29.849 | 19.58 | 18.656 | 12.238 |  |  | 5 | 457.5 | 456.5 | 0.002185792
|  |  | 3 | 0 | 100 | 1.5 | 0 | 1350 | 21.26 |  |  | 6 | 449.8 | 473.1 | 0.0518008 |  |  | 6 | 1.165 | 2.73046875 |  | 18.848 | 14.736 | 11.78 | 9.21 |  |  | 6 | 440 | 438.7 | 0.002954545
2025-07-24 00:00:00 | ESJ-DW 100-0-2 | K1/15 | 1 | 1 | 0 | 2 | 1350 | 0 | 21.63 | 2025-08-21 00:00:00 | K1/15 | 1 | 513.7 | 547.7 | 0.06618649 | 4.862323 | K1/15 | 1 | 2.003 | 4.69453125 | 4.8484375 | 14.166 | 31.787 | 8.854 | 19.867 | 17.5065 | K1/15 | 1 | 521.3 | 518 | 0.006330328 | 0.4687144
|  |  | 2 | 1 | 0 | 2 | 1350 | 0 | 21.63 |  |  | 2 | 518.9 | 541 | 0.04259009 |  |  | 2 | 2.208 | 5.175 |  | 25.791 | 29.623 | 16.119 | 18.515 |  |  | 2 | 520.1 | 518.5 | 0.003076331
|  |  | 3 | 1 | 0 | 2 | 1350 | 0 | 21.63 |  |  | 3 | 528.4 | 548 | 0.03709311 |  |  | 3 | 1.995 | 4.67578125 |  | 33.464 | 33.262 | 20.896 | 20.788 |  |  | 3 | 515.6 | 513.2 | 0.004654771
2025-07-24 00:00:00 | ESJ-DW 75-25-2 | K2/15 | 4 | 0.75 | 25 | 2 | 1012.5 | 337.5 | 23.31 | 2025-08-21 00:00:00 | K2/15 | 1 | 531.7 | 550 | 0.0344179 | 3.4703 | K2/15 | 1 | 2.096 | 4.9125 | 5.4890625 | 36.394 | 38.073 | 22.746 | 23.796 | 22.264 | K2/15 | 1 | 526 | 524.6 | 0.002661597 | 0.3396199
|  |  | 5 | 0.75 | 25 | 2 | 1012.5 | 337.5 | 23.31 |  |  | 2 | 532.3 | 551.1 | 0.03531843 |  |  | 2 | 2.604 | 6.103125 |  | 32.454 | 36.362 | 20.284 | 22.726 |  |  | 2 | 525.2 | 523.2 | 0.003808073
|  |  | 6 | 0.75 | 25 | 2 | 1012.5 | 337.5 | 23.31 |  |  | 3 | 532.4 | 550.7 | 0.03437265 |  |  | 3 | 2.326 | 5.4515625 |  | 33.671 | 36.781 | 21.044 | 22.988 |  |  | 3 | 510.9 | 509 | 0.003718927
2025-07-28 00:00:00 | ESJ-DW 50-50-2 | K3/15 | 1 | 0.5 | 50 | 2 | 675 | 675 | 25 | 2025-08-25 00:00:00 | K3/15 | 1 | 550 | 569.2 | 0.03490909 | 3.331647 | K3/15 | 1 | 2.523 | 5.91328125 | 5.69375 | 48.364 | 44.736 | 30.227 | 27.96 | 29.55633 | K3/15 | 1 | 500 | 498.9 | 0.0022 | 0.2802278
|  |  | 2 | 0.5 | 50 | 2 | 675 | 675 | 25 |  |  | 2 | 543.7 | 561.4 | 0.03255472 |  |  | 2 | 2.43 | 5.6953125 |  | 49.483 | 47.427 | 30.927 | 29.642 |  |  | 2 | 513.4 | 512.3 | 0.002142579
|  |  | 3 | 0.5 | 50 | 2 | 675 | 675 | 25 |  |  | 3 | 538.7 | 556.2 | 0.03248561 |  |  | 3 | 2.335 | 5.47265625 |  | 48.617 | 45.124 | 30.38 | 28.202 |  |  | 3 | 516.7 | 514.6 | 0.004064254
2025-07-28 00:00:00 | ESJ-DW 25-75-2 | K4/15 | 1 | 0.25 | 75 | 2 | 337.5 | 1012.5 | 26.67 | 2025-08-25 00:00:00 | K4/15 | 1 | 541.7 | 559.5 | 0.03285952 | 3.182304 | K4/15 | 1 | 2.322 | 5.4421875 | 5.6984375 | 35.059 | 38.805 | 21.912 | 24.253 | 26.21317 | K4/15 | 1 | 533.5 | 532.8 | 0.00131209 | 0.219639
|  |  | 2 | 0.25 | 75 | 2 | 337.5 | 1012.5 | 26.67 |  |  | 2 | 558.3 | 574.3 | 0.02865843 |  |  | 2 | 2.525 | 5.91796875 |  | 47.341 | 47.976 | 29.588 | 29.985 |  |  | 2 | 531.7 | 530 | 0.003197292
|  |  | 3 | 0.25 | 75 | 2 | 337.5 | 1012.5 | 26.67 |  |  | 3 | 544.9 | 563.4 | 0.03395118 |  |  | 3 | 2.447 | 5.73515625 |  | 35.888 | 46.577 | 22.43 | 29.111 |  |  | 3 | 528.9 | 527.8 | 0.002079788
2025-07-30 00:00:00 | ESJ-DW 0-100-2 | K5/15 | 1 | 0 | 100 | 2 | 0 | 1350 | 28.35 | 2025-08-27 00:00:00 | K5/15 | 1 | 519.5 | 543.4 | 0.04600577 | 4.531598 | K5/15 | 1 | 2.528 | 5.925 | 5.54453125 | 39.957 | 38.622 | 24.973 | 24.139 | 27.477 | K5/15 | 1 | 507.8 | 507 | 0.001575423 | 0.1813637
|  |  | 2 | 0 | 100 | 2 | 0 | 1350 | 28.35 |  |  | 2 | 524.6 | 547.4 | 0.04346169 |  |  | 2 | 2.304 | 5.4 |  | 38.105 | 37.524 | 23.816 | 23.453 |  |  | 2 | 516.8 | 515.8 | 0.001934985
|  |  | 3 | 0 | 100 | 2 | 0 | 1350 | 28.35 |  |  | 3 | 522.8 | 547.1 | 0.04648049 |  |  | 3 | 2.265 | 5.30859375 |  | 39.333 | 24.583 | 42.142 | 26.339 |  |  | 3 | 518 | 517 | 0.001930502