## Feuil1
| Essai | compression en fct de %PET | PET(%) | Absorption d'eau-P (%) |  | teneur en PET | compression fct de %DECHET | Dechet (%) | absorption d'eau-D (%)
sans PET | M100 0-0 | 17.2 | 0 | 2.19 | 0 déchet | 0 | 17.2 | 0 | 2.19
| M75-25-0 | 22.89 | 0 | 1.83 |  | 0.5 | 20.37 | 0 | 2.91
| M50-50-0 | 29.56 | 0 | 3.23 |  | 1 | 23.62 | 0 | 3.22
| M25-75-0 | 28.55 | 0 | 3.3 |  | 1.5 | 18.9 | 0 | 3.8
| M0-100-0 | 31.05 | 0 | 3.38 |  | 2 | 0 |  | 3.99
0,5% PET | M100 0-0 | 20.37 | 0.5 | 2.91 | 25% déchet | 0 | 22.89 | 25 | 1.83
| M75-25-0 | 24.05 | 0.5 | 2.84 |  | 0.5 | 24.05 | 25 | 2.84
| M50-50-0 | 23.5 | 0.5 | 2.95 |  | 1 | 26.41 | 25 | 3.27
| M25-75-0 | 20.61 | 0.5 | 2.94 |  | 1.5 | 23.74 | 25 | 3.65
| M0-100-0 | 21.38 | 0.5 | 5.46 |  | 2 | 0 | 25 | 3.47
1 % PET | M100 0-0 | 23.62 | 1 | 3.8 | 50% déchet | 0 | 29.56 | 50 | 3.23
| M75-25-0 | 26.41 | 1 | 3.65 |  | 0.5 | 23.5 | 50 | 2.95
| M50-50-0 | 21.94 | 1 | 3.66 |  | 1 | 21.94 | 50 | 4.48
| M25-75-0 | 17.5 | 1 | 3.56 |  | 1.5 | 27.06 | 50 | 3.66
| M0-100-0 | 12.13 | 1 | 4.67 |  | 2 | 0 | 50 | 3.33
1,5% PET | M100 0-0 | 18.9 | 1.5 | 3.8 | 75% déchet | 0 | 28.55 | 75 | 3.3
| M75-25-0 | 23.74 | 1.5 | 3.65 |  | 0.5 | 20.61 | 75 | 2.94
| M50-50-0 | 27.06 | 1.5 | 3.66 |  | 1 | 17.5 | 75 | 4.6
| M25-75-0 | 27.54 | 1.5 | 3.56 |  | 1.5 | 27.54 | 75 | 3.56
| M0-100-0 | 17.1 | 1.5 | 4.67 |  | 2 | 0 | 75 | 3.19
| M100 0-0 |  |  | 3.99 | 100% déchet | 0 |  | 100 | 3.38
| M75-25-0 |  |  | 3.47 |  | 0.5 | 31.05 | 100 | 5.46
| M50-50-0 |  |  | 3.33 |  | 1 | 21.38 | 100 | 6.36
| M25-75-0 |  |  | 3.19 |  | 1.5 | 12.13 | 100 | 4.67
| M0-100-0 |  |  | 4.53 |  | 2 | 17.1 | 100 | 4.53